## 50 Samples
Al | Sn | Co | Ni | Cu | Ir | Ce | Rh | HER
0.03 | 0.01 | 0.01 | 0.01 | 0.01 | 0.01 | 0.01 | 0.01 | 158
0.02 | 0.01 | 0.015 | 0.015 | 0.01 | 0.01 | 0.01 | 0.01 | 63
0.01 | 0.015 | 0.015 | 0.015 | 0.015 | 0.01 | 0.01 | 0.01 | 94
0.01 | 0.03 | 0.01 | 0.01 | 0.01 | 0.01 | 0.01 | 0.01 | 308
0.015 | 0.02 | 0.015 | 0.01 | 0.01 | 0.01 | 0.01 | 0.01 | 334
0.015 | 0.01 | 0.015 | 0.015 | 0.015 | 0.01 | 0.01 | 0.01 | 126
0.01 | 0.01 | 0.03 | 0.01 | 0.01 | 0.01 | 0.01 | 0.01 | 134
0.015 | 0.015 | 0.02 | 0.01 | 0.01 | 0.01 | 0.01 | 0.01 | 242
0.015 | 0.015 | 0.01 | 0.015 | 0.015 | 0.01 | 0.01 | 0.01 | 203
0.01 | 0.01 | 0.01 | 0.03 | 0.01 | 0.01 | 0.01 | 0.01 | 43
0.015 | 0.015 | 0.01 | 0.02 | 0.01 | 0.01 | 0.01 | 0.01 | 93
0.015 | 0.015 | 0.015 | 0.01 | 0.015 | 0.01 | 0.01 | 0.01 | 21
0.01 | 0.01 | 0.01 | 0.01 | 0.03 | 0.01 | 0.01 | 0.01 | 19
0.015 | 0.015 | 0.01 | 0.01 | 0.02 | 0.01 | 0.01 | 0.01 | 18
0.015 | 0.015 | 0.015 | 0.015 | 0.01 | 0.01 | 0.01 | 0.01 | 174
0.01 | 0.01 | 0.01 | 0.01 | 0.01 | 0.03 | 0.01 | 0.01 | 37
0.015 | 0.015 | 0.01 | 0.01 | 0.01 | 0.02 | 0.01 | 0.01 | 210
0.01 | 0.01 | 0.02 | 0.02 | 0.01 | 0.01 | 0.01 | 0.01 | 6
0.01 | 0.01 | 0.01 | 0.01 | 0.01 | 0.01 | 0.03 | 0.01 | 20
0.015 | 0.015 | 0.01 | 0.01 | 0.01 | 0.01 | 0.02 | 0.01 | 86
0.02 | 0.02 | 0.01 | 0.01 | 0.01 | 0.01 | 0.01 | 0.01 | 183
0.01 | 0.01 | 0.01 | 0.01 | 0.01 | 0.01 | 0.01 | 0.3 | 12
0.015 | 0.015 | 0.01 | 0.01 | 0.01 | 0.01 | 0.01 | 0.02 | 19
0.01 | 0.02 | 0.01 | 0.02 | 0.01 | 0.01 | 0.01 | 0.01 | 118
0.015 | 0.01 | 0.01 | 0.01 | 0.01 | 0.015 | 0.015 | 0.015 | 44
0.01 | 0.01 | 0.01 | 0.01 | 0.015 | 0.015 | 0.02 | 0.01 | 27
0.05 | 0.01 | 0.01 | 0.01 | 0.02 | 0.02 | 0.015 | 0.01 | 109
0.01 | 0.015 | 0.01 | 0.01 | 0.02 | 0.015 | 0.01 | 0.01 | 12
0.01 | 0.01 | 0.01 | 0.01 | 0.01 | 0.02 | 0.02 | 0.01 | 203
0.01 | 0.015 | 0.01 | 0.01 | 0.01 | 0.015 | 0.01 | 0.02 | 181
0.01 | 0.01 | 0.015 | 0.01 | 0.02 | 0.01 | 0.01 | 0.015 | 15
0.01 | 0.01 | 0.005 | 0.015 | 0.015 | 0.02 | 0.005 | 0.02 | 13
0.01 | 0.01 | 0.01 | 0.015 | 0.01 | 0.02 | 0.02 | 0.005 | 196
0.01 | 0.01 | 0.01 | 0.01 | 0.015 | 0.015 | 0.015 | 0.015 | 161
0.01 | 0.015 | 0.015 | 0.005 | 0.01 | 0.025 | 0.01 | 0.01 | 276
0.01 | 0.01 | 0.01 | 0.01 | 0.015 | 0.01 | 0.01 | 0.025 | 19
0.01 | 0.01 | 0.01 | 0.015 | 0.01 | 0.02 | 0.01 | 0.015 | 14
0.005 | 0.005 | 0.015 | 0.015 | 0.02 | 0.01 | 0.015 | 0.015 | 21
0.025 | 0.015 | 0.005 | 0.015 | 0.015 | 0.005 | 0.015 | 0.005 | 352
0.01 | 0.01 | 0.015 | 0.015 | 0.01 | 0.015 | 0.01 | 0.015 | 147
0.02 | 0.02 | 0.01 | 0.01 | 0.01 | 0.005 | 0.02 | 0.005 | 425
0.01 | 0.01 | 0.02 | 0.02 | 0.01 | 0.005 | 0.02 | 0.005 | 211
0.01 | 0.01 | 0.02 | 0.02 | 0.02 | 0.005 | 0.005 | 0.01 | 48
0.02 | 0.02 | 0.02 | 0.02 | 0.005 | 0.005 | 0.005 | 0.005 | 420
0.005 | 0.005 | 0.005 | 0.005 | 0.02 | 0.02 | 0.02 | 0.02 | 91
0.005 | 0.02 | 0.005 | 0.02 | 0.005 | 0.02 | 0.005 | 0.02 | 208
0.02 | 0.005 | 0.02 | 0.005 | 0.02 | 0.005 | 0.02 | 0.005 | 201
0.005 | 0.005 | 0.02 | 0.02 | 0.02 | 0.02 | 0.005 | 0.005 | 18
0.02 | 0.005 | 0.005 | 0.02 | 0.02 | 0.005 | 0.005 | 0.02 | 13
0.005 | 0.005 | 0.02 | 0.02 | 0.005 | 0.02 | 0.005 | 0.02 | 19