## 50 Samples
Al | Sn | Co | Ni | Cu | Ir | Ce | Rh | HER
0.03 | 0.01 | 0.01 | 0.01 | 0.01 | 0.01 | 0.01 | 0.01 | 158
0.02 | 0.01 | 0.015 | 0.015 | 0.01 | 0.01 | 0.01 | 0.01 | 63
0.01 | 0.015 | 0.015 | 0.015 | 0.015 | 0.01 | 0.01 | 0.01 | 94
0.01 | 0.03 | 0.01 | 0.01 | 0.01 | 0.01 | 0.01 | 0.01 | 308
0.015 | 0.02 | 0.015 | 0.01 | 0.01 | 0.01 | 0.01 | 0.01 | 334
0.015 | 0.01 | 0.015 | 0.015 | 0.015 | 0.01 | 0.01 | 0.01 | 126
0.01 | 0.01 | 0.03 | 0.01 | 0.01 | 0.01 | 0.01 | 0.01 | 134
0.015 | 0.015 | 0.02 | 0.01 | 0.01 | 0.01 | 0.01 | 0.01 | 242
0.015 | 0.015 | 0.01 | 0.015 | 0.015 | 0.01 | 0.01 | 0.01 | 203
0.01 | 0.01 | 0.01 | 0.03 | 0.01 | 0.01 | 0.01 | 0.01 | 43
0.015 | 0.015 | 0.01 | 0.02 | 0.01 | 0.01 | 0.01 | 0.01 | 93
0.015 | 0.015 | 0.015 | 0.01 | 0.015 | 0.01 | 0.01 | 0.01 | 21
0.01 | 0.01 | 0.01 | 0.01 | 0.03 | 0.01 | 0.01 | 0.01 | 19
0.015 | 0.015 | 0.01 | 0.01 | 0.02 | 0.01 | 0.01 | 0.01 | 18
0.015 | 0.015 | 0.015 | 0.015 | 0.01 | 0.01 | 0.01 | 0.01 | 174
0.01 | 0.01 | 0.01 | 0.01 | 0.01 | 0.03 | 0.01 | 0.01 | 37
0.015 | 0.015 | 0.01 | 0.01 | 0.01 | 0.02 | 0.01 | 0.01 | 210
0.01 | 0.01 | 0.02 | 0.02 | 0.01 | 0.01 | 0.01 | 0.01 | 6
0.01 | 0.01 | 0.01 | 0.01 | 0.01 | 0.01 | 0.03 | 0.01 | 20
0.015 | 0.015 | 0.01 | 0.01 | 0.01 | 0.01 | 0.02 | 0.01 | 86
0.02 | 0.02 | 0.01 | 0.01 | 0.01 | 0.01 | 0.01 | 0.01 | 183
0.01 | 0.01 | 0.01 | 0.01 | 0.01 | 0.01 | 0.01 | 0.3 | 12
0.015 | 0.015 | 0.01 | 0.01 | 0.01 | 0.01 | 0.01 | 0.02 | 19
0.01 | 0.02 | 0.01 | 0.02 | 0.01 | 0.01 | 0.01 | 0.01 | 118
0.015 | 0.01 | 0.01 | 0.01 | 0.01 | 0.015 | 0.015 | 0.015 | 44
0.01 | 0.01 | 0.01 | 0.01 | 0.015 | 0.015 | 0.02 | 0.01 | 27
0.05 | 0.01 | 0.01 | 0.01 | 0.02 | 0.02 | 0.015 | 0.01 | 109
0.01 | 0.015 | 0.01 | 0.01 | 0.02 | 0.015 | 0.01 | 0.01 | 12
0.01 | 0.01 | 0.01 | 0.01 | 0.01 | 0.02 | 0.02 | 0.01 | 203
0.01 | 0.015 | 0.01 | 0.01 | 0.01 | 0.015 | 0.01 | 0.02 | 181
0.01 | 0.01 | 0.015 | 0.01 | 0.02 | 0.01 | 0.01 | 0.015 | 15
0.01 | 0.01 | 0.005 | 0.015 | 0.015 | 0.02 | 0.005 | 0.02 | 13
0.01 | 0.01 | 0.01 | 0.015 | 0.01 | 0.02 | 0.02 | 0.005 | 196
0.01 | 0.01 | 0.01 | 0.01 | 0.015 | 0.015 | 0.015 | 0.015 | 161
0.01 | 0.015 | 0.015 | 0.005 | 0.01 | 0.025 | 0.01 | 0.01 | 276
0.01 | 0.01 | 0.01 | 0.01 | 0.015 | 0.01 | 0.01 | 0.025 | 19
0.01 | 0.01 | 0.01 | 0.015 | 0.01 | 0.02 | 0.01 | 0.015 | 14
0.005 | 0.005 | 0.015 | 0.015 | 0.02 | 0.01 | 0.015 | 0.015 | 21
0.025 | 0.015 | 0.005 | 0.015 | 0.015 | 0.005 | 0.015 | 0.005 | 352
0.01 | 0.01 | 0.015 | 0.015 | 0.01 | 0.015 | 0.01 | 0.015 | 147
0.02 | 0.02 | 0.01 | 0.01 | 0.01 | 0.005 | 0.02 | 0.005 | 425
0.01 | 0.01 | 0.02 | 0.02 | 0.01 | 0.005 | 0.02 | 0.005 | 211
0.01 | 0.01 | 0.02 | 0.02 | 0.02 | 0.005 | 0.005 | 0.01 | 48
0.02 | 0.02 | 0.02 | 0.02 | 0.005 | 0.005 | 0.005 | 0.005 | 420
0.005 | 0.005 | 0.005 | 0.005 | 0.02 | 0.02 | 0.02 | 0.02 | 91
0.005 | 0.02 | 0.005 | 0.02 | 0.005 | 0.02 | 0.005 | 0.02 | 208
0.02 | 0.005 | 0.02 | 0.005 | 0.02 | 0.005 | 0.02 | 0.005 | 201
0.005 | 0.005 | 0.02 | 0.02 | 0.02 | 0.02 | 0.005 | 0.005 | 18
0.02 | 0.005 | 0.005 | 0.02 | 0.02 | 0.005 | 0.005 | 0.02 | 13
0.005 | 0.005 | 0.02 | 0.02 | 0.005 | 0.02 | 0.005 | 0.02 | 19
0.01736255 | 0.005 | 0.006172961 | 0.01657415 | 0.01147933 | 0.005 | 0.005 | 0.02423183 | 12
0.01836165 | 0.005 | 0.005 | 0.01661679 | 0.01302081 | 0.005 | 0.005 | 0.02530222 | 11
0.01689562 | 0.005 | 0.01117128 | 0.01551768 | 0.01891175 | 0.005 | 0.009713339 | 0.02028851 | 35
0.01876484 | 0.005148051 | 0.005 | 0.01380383 | 0.01522757 | 0.005 | 0.009549046 | 0.02305973 | 90
0.0191887 | 0.008124478 | 0.008938296 | 0.007238761 | 0.02065132 | 0.008318897 | 0.006278113 | 0.02974742 | 10
0.01734287 | 0.005 | 0.005 | 0.01641215 | 0.01167087 | 0.005 | 0.005 | 0.02520061 | 8
0.01734633 | 0.005 | 0.005 | 0.0166966 | 0.01343062 | 0.005 | 0.005 | 0.02270735 | 14
0.01627641 | 0.005 | 0.005 | 0.0166182 | 0.03075683 | 0.005 | 0.005 | 0.0415666 | 10
0.02206759 | 0.006170153 | 0.005 | 0.0147145 | 0.01396363 | 0.007232661 | 0.01032186 | 0.02889034 | 3
0.01288393 | 0.005238788 | 0.005 | 0.01204652 | 0.01611482 | 0.005 | 0.005 | 0.02082409 | 16