## 50 Samples
Al | Sn | Co | Ni | Cu | Ir | Ce | Rh | OER
0.03 | 0.01 | 0.01 | 0.01 | 0.01 | 0.01 | 0.01 | 0.01 | 364
0.02 | 0.01 | 0.015 | 0.015 | 0.01 | 0.01 | 0.01 | 0.01 | 314
0.01 | 0.015 | 0.015 | 0.015 | 0.015 | 0.01 | 0.01 | 0.01 | 330
0.01 | 0.03 | 0.01 | 0.01 | 0.01 | 0.01 | 0.01 | 0.01 | 352
0.015 | 0.02 | 0.015 | 0.01 | 0.01 | 0.01 | 0.01 | 0.01 | 372
0.015 | 0.01 | 0.015 | 0.015 | 0.015 | 0.01 | 0.01 | 0.01 | 350
0.01 | 0.01 | 0.03 | 0.01 | 0.01 | 0.01 | 0.01 | 0.01 | 297
0.015 | 0.015 | 0.02 | 0.01 | 0.01 | 0.01 | 0.01 | 0.01 | 387
0.015 | 0.015 | 0.01 | 0.015 | 0.015 | 0.01 | 0.01 | 0.01 | 391
0.01 | 0.01 | 0.01 | 0.03 | 0.01 | 0.01 | 0.01 | 0.01 | 280
0.015 | 0.015 | 0.01 | 0.02 | 0.01 | 0.01 | 0.01 | 0.01 | 333
0.015 | 0.015 | 0.015 | 0.01 | 0.015 | 0.01 | 0.01 | 0.01 | 259
0.01 | 0.01 | 0.01 | 0.01 | 0.03 | 0.01 | 0.01 | 0.01 | 238
0.015 | 0.015 | 0.01 | 0.01 | 0.02 | 0.01 | 0.01 | 0.01 | 213
0.015 | 0.015 | 0.015 | 0.015 | 0.01 | 0.01 | 0.01 | 0.01 | 320
0.01 | 0.01 | 0.01 | 0.01 | 0.01 | 0.03 | 0.01 | 0.01 | 252
0.015 | 0.015 | 0.01 | 0.01 | 0.01 | 0.02 | 0.01 | 0.01 | 291
0.01 | 0.01 | 0.02 | 0.02 | 0.01 | 0.01 | 0.01 | 0.01 | 215
0.01 | 0.01 | 0.01 | 0.01 | 0.01 | 0.01 | 0.03 | 0.01 | 239
0.015 | 0.015 | 0.01 | 0.01 | 0.01 | 0.01 | 0.02 | 0.01 | 291
0.02 | 0.02 | 0.01 | 0.01 | 0.01 | 0.01 | 0.01 | 0.01 | 401
0.01 | 0.01 | 0.01 | 0.01 | 0.01 | 0.01 | 0.01 | 0.3 | 232
0.015 | 0.015 | 0.01 | 0.01 | 0.01 | 0.01 | 0.01 | 0.02 | 254
0.01 | 0.02 | 0.01 | 0.02 | 0.01 | 0.01 | 0.01 | 0.01 | 287
0.015 | 0.01 | 0.01 | 0.01 | 0.01 | 0.015 | 0.015 | 0.015 | 270
0.01 | 0.01 | 0.01 | 0.01 | 0.015 | 0.015 | 0.02 | 0.01 | 246
0.05 | 0.01 | 0.01 | 0.01 | 0.02 | 0.02 | 0.015 | 0.01 | 315
0.01 | 0.015 | 0.01 | 0.01 | 0.02 | 0.015 | 0.01 | 0.01 | 230
0.01 | 0.01 | 0.01 | 0.01 | 0.01 | 0.02 | 0.02 | 0.01 | 296
0.01 | 0.015 | 0.01 | 0.01 | 0.01 | 0.015 | 0.01 | 0.02 | 312
0.01 | 0.01 | 0.015 | 0.01 | 0.02 | 0.01 | 0.01 | 0.015 | 291
0.01 | 0.01 | 0.005 | 0.015 | 0.015 | 0.02 | 0.005 | 0.02 | 310
0.01 | 0.01 | 0.01 | 0.015 | 0.01 | 0.02 | 0.02 | 0.005 | 368
0.01 | 0.01 | 0.01 | 0.01 | 0.015 | 0.015 | 0.015 | 0.015 | 386
0.01 | 0.015 | 0.015 | 0.005 | 0.01 | 0.025 | 0.01 | 0.01 | 334
0.01 | 0.01 | 0.01 | 0.01 | 0.015 | 0.01 | 0.01 | 0.025 | 348
0.01 | 0.01 | 0.01 | 0.015 | 0.01 | 0.02 | 0.01 | 0.015 | 306
0.005 | 0.005 | 0.015 | 0.015 | 0.02 | 0.01 | 0.015 | 0.015 | 346
0.025 | 0.015 | 0.005 | 0.015 | 0.015 | 0.005 | 0.015 | 0.005 | 340
0.01 | 0.01 | 0.015 | 0.015 | 0.01 | 0.015 | 0.01 | 0.015 | 408
0.02 | 0.02 | 0.01 | 0.01 | 0.01 | 0.005 | 0.02 | 0.005 | 383
0.01 | 0.01 | 0.02 | 0.02 | 0.01 | 0.005 | 0.02 | 0.005 | 525
0.01 | 0.01 | 0.02 | 0.02 | 0.02 | 0.005 | 0.005 | 0.01 | 388
0.02 | 0.02 | 0.02 | 0.02 | 0.005 | 0.005 | 0.005 | 0.005 | 457
0.005 | 0.005 | 0.005 | 0.005 | 0.02 | 0.02 | 0.02 | 0.02 | 318
0.005 | 0.02 | 0.005 | 0.02 | 0.005 | 0.02 | 0.005 | 0.02 | 323
0.02 | 0.005 | 0.02 | 0.005 | 0.02 | 0.005 | 0.02 | 0.005 | 437
0.005 | 0.005 | 0.02 | 0.02 | 0.02 | 0.02 | 0.005 | 0.005 | 272
0.02 | 0.005 | 0.005 | 0.02 | 0.02 | 0.005 | 0.005 | 0.02 | 294
0.005 | 0.005 | 0.02 | 0.02 | 0.005 | 0.02 | 0.005 | 0.02 | 323